## Sheet1
Wavelength-Ag | Refractive Index=Ag | Extinction Coefficient-Ag | Wavelength-ZnS | Refractive Index-ZnS | Extinction Coefficient-ZnS | Wavelength-Al2O3 | Refractive Index-Al2O3 | Extinction Coefficient-Al2O3 | Wavelength-BK7 | Refractive Index-BK7
105.1 | 1.304 | 0.578 | 405 | 2.54343 | 0 | 200 | 1.913 | 0 | 313.82 | 1.54824
107.8 | 1.3 | 0.573 | 419.3 | 2.5163 | 0 | 206.5 | 1.9 | 0 | 315.18 | 1.54783
110.7 | 1.293 | 0.566 | 434.1 | 2.49246 | 0 | 213.3 | 1.888 | 0 | 316.53 | 1.54743
113.7 | 1.28 | 0.56 | 449.4 | 2.47141 | 0 | 220.3 | 1.878 | 0 | 317.89 | 1.54703
117 | 1.265 | 0.56 | 465.3 | 2.45263 | 0 | 227.5 | 1.868 | 0 | 319.24 | 1.54664
120.4 | 1.252 | 0.564 | 481.7 | 2.43594 | 0 | 234.9 | 1.86 | 0 | 320.6 | 1.54626
124 | 1.241 | 0.568 | 498.7 | 2.42096 | 0 | 242.6 | 1.852 | 0 | 321.95 | 1.54588
127.8 | 1.229 | 0.566 | 516.3 | 2.40749 | 0 | 250.5 | 1.845 | 0 | 323.31 | 1.54551
134.8 | 1.182 | 0.55 | 534.5 | 2.39535 | 0 | 258.7 | 1.838 | 0 | 324.66 | 1.54514
137.8 | 1.149 | 0.552 | 553.4 | 2.38434 | 0 | 267.2 | 1.832 | 0 | 326.02 | 1.54478
140.9 | 1.112 | 0.563 | 572.9 | 2.37438 | 0 | 275.9 | 1.827 | 0 | 327.37 | 1.54443
144.2 | 1.073 | 0.581 | 593.2 | 2.36528 | 0 | 285 | 1.822 | 0 | 328.73 | 1.54408
147.6 | 1.032 | 0.61 | 614.1 | 2.35704 | 0 | 294.3 | 1.817 | 0 | 330.08 | 1.54373
151.2 | 0.993 | 0.653 | 635.8 | 2.3495 | 0 | 303.9 | 1.813 | 0 | 331.44 | 1.54339
155 | 0.962 | 0.706 | 658.2 | 2.34262 | 0 | 313.9 | 1.809 | 0 | 332.79 | 1.54306
159 | 0.94 | 0.77 | 681.4 | 2.33632 | 0 | 324.1 | 1.805 | 0 | 334.15 | 1.54272
163.1 | 0.935 | 0.832 | 705.5 | 2.33052 | 0 | 334.7 | 1.802 | 0 | 335.5 | 1.5424
167.5 | 0.936 | 0.892 | 730.4 | 2.3252 | 0 | 345.7 | 1.798 | 0 | 336.86 | 1.54207
172.2 | 0.942 | 0.951 | 756.2 | 2.32031 | 0 | 357 | 1.795 | 0 | 338.21 | 1.54176
177.1 | 0.953 | 1.01 | 782.9 | 2.31581 | 0 | 368.7 | 1.793 | 0 | 339.57 | 1.54144
182.3 | 0.969 | 1.07 | 810.5 | 2.31166 | 0 | 380.7 | 1.79 | 0 | 340.92 | 1.54113
187.9 | 0.995 | 1.13 | 839.1 | 2.30784 | 0 | 393.2 | 1.788 | 0 | 342.28 | 1.54083
193.7 | 1.028 | 1.18 | 868.7 | 2.3043 | 0 | 406 | 1.786 | 0 | 343.63 | 1.54053
196.8 | 1.048 | 1.21 | 899.4 | 2.30103 | 0 | 419.3 | 1.783 | 0 | 344.99 | 1.54023
200 | 1.072 | 1.24 | 931.1 | 2.298 | 0 | 433 | 1.782 | 0 | 346.34 | 1.53994
203.3 | 1.098 | 1.26 | 964 | 2.2952 | 0 | 447.2 | 1.78 | 0 | 347.7 | 1.53965
206.6 | 1.125 | 1.27 | 998 | 2.2926 | 0 | 461.8 | 1.778 | 0 | 349.05 | 1.53936
213.8 | 1.173 | 1.29 | 1033 | 2.2902 | 0 | 477 | 1.776 | 0 | 350.41 | 1.53908
221.4 | 1.208 | 1.3 | 1070 | 2.28793 | 0 | 492.6 | 1.775 | 0 | 351.76 | 1.5388
229.6 | 1.238 | 1.31 | 1107 | 2.28589 | 0 | 508.7 | 1.774 | 0 | 353.12 | 1.53853
238.4 | 1.265 | 1.33 | 1147 | 2.2839 | 0 | 525.3 | 1.772 | 0 | 354.47 | 1.53826
248 | 1.298 | 1.35 | 1187 | 2.28212 | 0 | 542.5 | 1.771 | 0 | 355.83 | 1.53799
253 | 1.32 | 1.35 | 1229 | 2.28043 | 0 | 560.2 | 1.77 | 0 | 357.18 | 1.53773
258.3 | 1.343 | 1.35 | 1272 | 2.27888 | 0 | 578.6 | 1.769 | 0 | 358.54 | 1.53747
263.8 | 1.372 | 1.35 | 1317 | 2.27741 | 0 | 597.5 | 1.768 | 0 | 359.89 | 1.53721
269.5 | 1.404 | 1.33 | 1364 | 2.27602 | 0 | 617 | 1.767 | 0 | 361.25 | 1.53696
275.5 | 1.441 | 1.31 | 1412 | 2.27474 | 0 | 637.2 | 1.766 | 0 | 362.6 | 1.53671
281.8 | 1.476 | 1.26 | 1462 | 2.27354 | 0 | 658.1 | 1.765 | 0 | 363.96 | 1.53646
288.3 | 1.502 | 1.19 | 1513 | 2.27242 | 0 | 679.6 | 1.764 | 0 | 365.31 | 1.53621
295.2 | 1.519 | 1.08 | 1567 | 2.27134 | 0 | 701.8 | 1.763 | 0 | 366.67 | 1.53597
298.8 | 1.522 | 0.992 | 1622 | 2.27035 | 0 | 724.8 | 1.762 | 0 | 368.02 | 1.53573
302.4 | 1.496 | 0.882 | 1679 | 2.26941 | 0 | 748.5 | 1.762 | 0 | 369.38 | 1.5355
306.1 | 1.432 | 0.766 | 1739 | 2.2685 | 0 | 773 | 1.761 | 0 | 370.73 | 1.53527
310 | 1.323 | 0.647 | 1800 | 2.26766 | 0 | 798.3 | 1.76 | 0 | 372.09 | 1.53504
311.5 | 1.246 | 0.586 | 1863 | 2.26686 | 0 | 824.4 | 1.759 | 0 | 373.44 | 1.53481
313.9 | 1.149 | 0.54 | 1929 | 2.26609 | 0 | 851.3 | 1.759 | 0 | 374.8 | 1.53458
315.5 | 1.044 | 0.514 | 1997 | 2.26536 | 0 | 879.2 | 1.758 | 0 | 376.15 | 1.53436
317.9 | 0.932 | 0.504 | 2068 | 2.26465 | 0 | 907.9 | 1.758 | 0 | 377.51 | 1.53414
319.5 | 0.815 | 0.526 | 2141 | 2.26397 | 0 | 937.7 | 1.757 | 0 | 378.86 | 1.53393
322 | 0.708 | 0.565 | 2216 | 2.26332 | 0 | 968.3 | 1.756 | 0 | 380.22 | 1.53371
323.7 | 0.616 | 0.609 | 2295 | 2.26268 | 0 | 1033 | 1.755 | 0 | 381.57 | 1.5335
326.3 | 0.526 | 0.663 | 2376 | 2.26206 | 0 | 1066 | 1.754 | 0 | 382.93 | 1.53329
330.6 | 0.371 | 0.813 | 2459 | 2.26146 | 0 | 1101 | 1.754 | 0 | 384.28 | 1.53308
332.4 | 0.321 | 0.902 | 2546 | 2.26086 | 0 | 1137 | 1.753 | 0 | 385.64 | 1.53288
335.1 | 0.294 | 0.986 | 2636 | 2.26027 | 0 | 1175 | 1.753 | 0 | 386.99 | 1.53268
339.7 | 0.259 | 1.12 | 2729 | 2.25969 | 0 | 1213 | 1.752 | 0 | 388.35 | 1.53248
344.4 | 0.238 | 1.24 | 2825 | 2.25911 | 0 | 1253 | 1.751 | 0 | 389.7 | 1.53228
354.2 | 0.209 | 1.44 | 2925 | 2.25852 | 0 | 1294 | 1.751 | 0 | 391.06 | 1.53208
364.7 | 0.186 | 1.61 | 3028 | 2.25793 | 0 | 1336 | 1.75 | 0 | 392.41 | 1.53189
375.7 | 0.2 | 1.67 | 3135 | 2.25734 | 0 | 1380 | 1.749 | 0 | 393.77 | 1.5317
387.5 | 0.192 | 1.81 | 3246 | 2.25673 | 0 | 1425 | 1.748 | 0 | 395.12 | 1.53151
400 | 0.173 | 1.95 | 3361 | 2.2561 | 0 | 1471 | 1.748 | 0 | 396.48 | 1.53132
413.3 | 0.173 | 2.11 | 3479 | 2.25547 | 0 | 1520 | 1.747 | 0 | 397.83 | 1.53114
427.5 | 0.16 | 2.26 | 3602 | 2.25481 | 0 | 1569 | 1.746 | 0 | 399.19 | 1.53096
442.8 | 0.157 | 2.4 | 3729 | 2.25413 | 0 | 1621 | 1.745 | 0 | 400.54 | 1.53078
459.2 | 0.144 | 2.56 | 3861 | 2.25342 | 0 | 1674 | 1.744 | 0 | 401.9 | 1.5306
476.9 | 0.132 | 2.72 | 3997 | 2.25268 | 0 | 1728 | 1.743 | 0 | 403.25 | 1.53042
495.9 | 0.13 | 2.88 | 4138 | 2.25191 | 0 | 1785 | 1.742 | 0 | 404.61 | 1.53025
516.6 | 0.13 | 3.07 | 4284 | 2.2511 | 0 | 1843 | 1.741 | 0 | 405.96 | 1.53007
539.1 | 0.129 | 3.25 | 4435 | 2.25025 | 0 | 1904 | 1.74 | 0 | 407.32 | 1.5299
563.6 | 0.12 | 3.45 | 4592 | 2.24935 | 0 | 1966 | 1.738 | 0 | 408.67 | 1.52973
590.4 | 0.121 | 3.66 | 4754 | 2.2484 | 0 | 2030 | 1.737 | 0 | 410.03 | 1.52957
619.9 | 0.131 | 3.88 | 4922 | 2.24739 | 0 | 2097 | 1.736 | 0 | 411.38 | 1.5294
652.6 | 0.14 | 4.15 | 5096 | 2.24632 | 0 | 2165 | 1.734 | 0 | 412.74 | 1.52924
688.8 | 0.14 | 4.44 | 5275 | 2.24519 | 0 | 2236 | 1.733 | 0 | 414.09 | 1.52907
729.3 | 0.148 | 4.74 | 5462 | 2.24397 | 0 | 2309 | 1.731 | 0 | 415.45 | 1.52891
774.9 | 0.143 | 5.09 | 5654 | 2.24268 | 0 | 2385 | 1.729 | 0 | 416.8 | 1.52875
826.6 | 0.145 | 5.5 | 5854 | 2.2413 | 0 | 2463 | 1.727 | 0 | 418.16 | 1.5286
885.6 | 0.163 | 5.95 | 6061 | 2.23982 | 0 | 2543 | 1.725 | 0 | 419.51 | 1.52844
953.7 | 0.198 | 6.43 | 6275 | 2.23823 | 0 | 2627 | 1.723 | 0 | 420.87 | 1.52829
1348 | 0.401 | 8.21 | 6496 | 2.23654 | 0 | 2712 | 1.721 | 0 | 422.22 | 1.52813
1378 | 0.411 | 8.37 | 6725 | 2.23473 | 0 | 2801 | 1.718 | 0 | 423.58 | 1.52798
1409 | 0.421 | 8.37 | 6963 | 2.23277 | 0 | 2893 | 1.715 | 0 | 424.93 | 1.52783
1442 | 0.431 | 8.7 | 7208 | 2.23068 | 0 | 2987 | 1.713 | 0 | 426.29 | 1.52769
1476 | 0.442 | 8.88 | 7463 | 2.22842 | 0 | 3085 | 1.71 | 0 | 427.64 | 1.52754
1512 | 0.455 | 9.08 | 7726 | 2.22599 | 0 | 3186 | 1.706 | 0 | 429 | 1.5274
1550 | 0.469 | 9.32 | 7999 | 2.22337 | 0 | 3290 | 1.703 | 0 | 430.35 | 1.52725
1590 | 0.485 | 9.57 | 8281 | 2.22054 | 0 | 3398 | 1.699 | 0 | 431.71 | 1.52711
1631 | 0.501 | 9.84 | 8574 | 2.21749 | 0 | 3509 | 1.695 | 0 | 433.06 | 1.52697
1675 | 0.519 | 10.1 | 8876 | 2.2142 | 0 | 3624 | 1.691 | 0 | 434.42 | 1.52683
1722 | 0.537 | 10.4 | 9190 | 2.21063 | 0 | 3742 | 1.686 | 0 | 435.77 | 1.52669
1771 | 0.557 | 10.7 | 9514 | 2.20677 | 0 | 3865 | 1.681 | 0 | 437.13 | 1.52655
1823 | 0.578 | 11.1 | 9850 | 2.20259 | 0 | 3991 | 1.676 | 0 | 438.48 | 1.52642
1879 | 0.6 | 11.4 | 10200 | 2.19802 | 0 | 4122 | 1.67 | 0 | 439.84 | 1.52629
1937 | 0.624 | 11.8 | 10560 | 2.1931 | 0 | 4257 | 1.664 | 0 | 441.19 | 1.52615
2000 | 0.65 | 12.2 | 10930 | 2.18778 | 0 | 4396 | 1.657 | 0 | 442.55 | 1.52602
2066 | 0.668 | 12.6 | 11320 | 2.18188 | 0 | 4540 | 1.65 | 0 | 443.9 | 1.52589
2138 | 0.729 | 13 | 11720 | 2.17552 | 0 | 4688 | 1.642 | 0 | 445.26 | 1.52576
2214 | 0.774 | 13.5 | 12130 | 2.16864 | 0 | 4842 | 1.633 | 0 | 446.61 | 1.52563
2296 | 0.823 | 14 | 12560 | 2.16101 | 0 | 5000 | 1.624 | 0 | 447.97 | 1.52551
2384 | 0.878 | 14.5 | 13000 | 2.15276 | 0 |  |  |  | 449.32 | 1.52538
2480 | 0.939 | 15.1 | [6 empty] | 450.68 | 1.52526
2583 | 1.007 | 15.7 | [6 empty] | 452.03 | 1.52513
2695 | 1.083 | 16.4 | [6 empty] | 453.39 | 1.52501
2818 | 1.168 | 17.1 | [6 empty] | 454.74 | 1.52489
2952 | 1.265 | 17.9 | [6 empty] | 456.1 | 1.52477
3100 | 1.387 | 18.8 | [6 empty] | 457.45 | 1.52465
3263 | 1.536 | 19.8 | [6 empty] | 458.81 | 1.52454
3444 | 1.71 | 20.9 | [6 empty] | 460.16 | 1.52442
3647 | 1.915 | 22.1 | [6 empty] | 461.52 | 1.5243
3875 | 2.16 | 23.5 | [6 empty] | 462.87 | 1.52419
4133 | 2.446 | 25.1 | [6 empty] | 464.23 | 1.52408
4428 | 2.786 | 26.9 | [6 empty] | 465.58 | 1.52396
4769 | 3.202 | 29 | [6 empty] | 466.94 | 1.52385
5166 | 3.732 | 31.3 | [6 empty] | 468.29 | 1.52374
5636 | 4.425 | 34 | [6 empty] | 469.65 | 1.52363
6199 | 5.355 | 37 | [6 empty] | 471 | 1.52353
6526 | 5.96 | 38.6 | [6 empty] | 472.36 | 1.52342
6888 | 6.67 | 40.4 | [6 empty] | 473.71 | 1.52331
7293 | 7.461 | 42.5 | [6 empty] | 475.07 | 1.52321
7749 | 8.376 | 44.8 | [6 empty] | 476.42 | 1.5231
8266 | 9.441 | 47.1 | [6 empty] | 477.78 | 1.523
8856 | 10.69 | 49.4 | [6 empty] | 479.13 | 1.52289
9537 | 12.21 | 52.2 | [6 empty] | 480.49 | 1.52279
9919 | 13.11 | 53.7 | [6 empty] | 481.84 | 1.52269
[9 empty] | 483.2 | 1.52259
[9 empty] | 484.55 | 1.52249
[9 empty] | 485.91 | 1.52239
[9 empty] | 487.26 | 1.5223
[9 empty] | 488.62 | 1.5222
[9 empty] | 489.97 | 1.5221
[9 empty] | 491.33 | 1.52201
[9 empty] | 492.68 | 1.52191
[9 empty] | 494.04 | 1.52182
[9 empty] | 495.39 | 1.52173
[9 empty] | 496.75 | 1.52163
[9 empty] | 498.1 | 1.52154
[9 empty] | 499.46 | 1.52145
[9 empty] | 500.81 | 1.52136
[9 empty] | 502.17 | 1.52127
[9 empty] | 503.52 | 1.52118
[9 empty] | 504.88 | 1.5211
[9 empty] | 506.23 | 1.52101
[9 empty] | 507.59 | 1.52092
[9 empty] | 508.94 | 1.52084
[9 empty] | 510.3 | 1.52075
[9 empty] | 511.65 | 1.52067
[9 empty] | 513.01 | 1.52058
[9 empty] | 514.36 | 1.5205
[9 empty] | 515.72 | 1.52042
[9 empty] | 517.07 | 1.52033
[9 empty] | 518.43 | 1.52025
[9 empty] | 519.78 | 1.52017
[9 empty] | 521.14 | 1.52009
[9 empty] | 522.49 | 1.52001
[9 empty] | 523.85 | 1.51993
[9 empty] | 525.2 | 1.51986
[9 empty] | 526.56 | 1.51978
[9 empty] | 527.91 | 1.5197
[9 empty] | 529.27 | 1.51963
[9 empty] | 530.62 | 1.51955
[9 empty] | 531.98 | 1.51947
[9 empty] | 533.33 | 1.5194
[9 empty] | 534.69 | 1.51933
[9 empty] | 536.04 | 1.51925
[9 empty] | 537.4 | 1.51918
[9 empty] | 538.75 | 1.5191
[9 empty] | 540.11 | 1.51903
[9 empty] | 541.46 | 1.51896
[9 empty] | 542.82 | 1.51889
[9 empty] | 544.17 | 1.51882
[9 empty] | 545.53 | 1.51875
[9 empty] | 546.88 | 1.51868
[9 empty] | 548.24 | 1.51861
[9 empty] | 549.59 | 1.51854
[9 empty] | 550.95 | 1.51848
[9 empty] | 552.3 | 1.51841
[9 empty] | 553.66 | 1.51834
[9 empty] | 555.01 | 1.51827
[9 empty] | 556.37 | 1.51821
[9 empty] | 557.72 | 1.51814
[9 empty] | 559.08 | 1.51808
[9 empty] | 560.43 | 1.51801
[9 empty] | 561.79 | 1.51795
[9 empty] | 563.14 | 1.51788
[9 empty] | 564.5 | 1.51782
[9 empty] | 565.85 | 1.51776
[9 empty] | 567.21 | 1.51769
[9 empty] | 568.56 | 1.51763
[9 empty] | 569.92 | 1.51757
[9 empty] | 571.27 | 1.51751
[9 empty] | 572.63 | 1.51745
[9 empty] | 573.98 | 1.51739
[9 empty] | 575.34 | 1.51733
[9 empty] | 576.69 | 1.51727
[9 empty] | 578.05 | 1.51721
[9 empty] | 579.4 | 1.51715
[9 empty] | 580.76 | 1.51709
[9 empty] | 582.11 | 1.51703
[9 empty] | 583.47 | 1.51697
[9 empty] | 584.82 | 1.51691
[9 empty] | 586.18 | 1.51686
[9 empty] | 587.53 | 1.5168
[9 empty] | 588.89 | 1.51675
[9 empty] | 590.24 | 1.51669
[9 empty] | 591.6 | 1.51663
[9 empty] | 592.95 | 1.51658
[9 empty] | 594.31 | 1.51652
[9 empty] | 595.66 | 1.51647
[9 empty] | 597.02 | 1.51641
[9 empty] | 598.37 | 1.51636
[9 empty] | 599.73 | 1.51631
[9 empty] | 601.08 | 1.51625
[9 empty] | 602.44 | 1.5162
[9 empty] | 603.79 | 1.51615
[9 empty] | 605.15 | 1.51609
[9 empty] | 606.5 | 1.51604
[9 empty] | 607.86 | 1.51599
[9 empty] | 609.21 | 1.51594
[9 empty] | 610.57 | 1.51589
[9 empty] | 611.92 | 1.51584
[9 empty] | 613.28 | 1.51579
[9 empty] | 614.63 | 1.51574
[9 empty] | 615.99 | 1.51569
[9 empty] | 617.34 | 1.51564
[9 empty] | 618.7 | 1.51559
[9 empty] | 620.05 | 1.51554
[9 empty] | 621.41 | 1.51549
[9 empty] | 622.76 | 1.51544
[9 empty] | 624.12 | 1.51539
[9 empty] | 625.47 | 1.51534
[9 empty] | 626.83 | 1.5153
[9 empty] | 628.18 | 1.51525
[9 empty] | 629.54 | 1.5152
[9 empty] | 630.89 | 1.51516
[9 empty] | 632.25 | 1.51511
[9 empty] | 633.6 | 1.51506
[9 empty] | 634.96 | 1.51502
[9 empty] | 636.31 | 1.51497
[9 empty] | 637.67 | 1.51492
[9 empty] | 639.02 | 1.51488
[9 empty] | 640.38 | 1.51483
[9 empty] | 641.73 | 1.51479
[9 empty] | 643.09 | 1.51474
[9 empty] | 644.44 | 1.5147
[9 empty] | 645.8 | 1.51466
[9 empty] | 647.15 | 1.51461
[9 empty] | 648.51 | 1.51457
[9 empty] | 649.86 | 1.51453
[9 empty] | 651.22 | 1.51448
[9 empty] | 652.57 | 1.51444
[9 empty] | 653.93 | 1.5144
[9 empty] | 655.28 | 1.51435
[9 empty] | 656.64 | 1.51431
[9 empty] | 657.99 | 1.51427
[9 empty] | 659.35 | 1.51423
[9 empty] | 660.7 | 1.51418
[9 empty] | 662.06 | 1.51414
[9 empty] | 663.41 | 1.5141
[9 empty] | 664.77 | 1.51406
[9 empty] | 666.12 | 1.51402
[9 empty] | 667.48 | 1.51398
[9 empty] | 668.83 | 1.51394
[9 empty] | 670.19 | 1.5139
[9 empty] | 671.54 | 1.51386
[9 empty] | 672.9 | 1.51382
[9 empty] | 674.25 | 1.51378
[9 empty] | 675.61 | 1.51374
[9 empty] | 676.96 | 1.5137
[9 empty] | 678.32 | 1.51366
[9 empty] | 679.67 | 1.51362
[9 empty] | 681.03 | 1.51359
[9 empty] | 682.38 | 1.51355
[9 empty] | 683.74 | 1.51351
[9 empty] | 685.09 | 1.51347
[9 empty] | 686.45 | 1.51343
[9 empty] | 687.8 | 1.51339
[9 empty] | 689.16 | 1.51336
[9 empty] | 690.51 | 1.51332
[9 empty] | 691.87 | 1.51328
[9 empty] | 693.22 | 1.51325
[9 empty] | 694.58 | 1.51321
[9 empty] | 695.93 | 1.51317
[9 empty] | 697.29 | 1.51314
[9 empty] | 698.64 | 1.5131
[9 empty] | 700 | 1.51306
[9 empty] | 706.5 | 1.51289
[9 empty] | 852.1 | 1.5098
[9 empty] | 1014 | 1.50731
[9 empty] | 1060 | 1.50669
[9 empty] | 1529.6 | 1.50091
[9 empty] | 1970.1 | 1.49495
[9 empty] | 2325.4 | 1.48921